## EC-EMC-3-7
frequency | e' | e'' | e' | e'' | e' | e''
500000000 | 18.953 | 1.1216 | 19.0063 | 1.0891 | 18.97965 | 1.10535
520250807.6 | 18.9154 | 1.1469 | 18.9675 | 1.1335 | 18.94145 | 1.1402
541321805.6 | 18.8875 | 1.1933 | 18.9511 | 1.1495 | 18.9193 | 1.1714
563246213.0 | 18.8485 | 1.2561 | 18.9287 | 1.1872 | 18.8886 | 1.22165
586058594.4 | 18.861 | 1.2993 | 18.876 | 1.226 | 18.8685 | 1.26265
609794914.0 | 18.8577 | 1.3613 | 18.876 | 1.2773 | 18.86685 | 1.3193
634492592.9 | 18.8079 | 1.4334 | 18.8699 | 1.3598 | 18.8389 | 1.3966
660190567.8 | 18.7911 | 1.5036 | 18.8632 | 1.4292 | 18.82715 | 1.4664
686929352.1 | 18.7689 | 1.5993 | 18.8399 | 1.5427 | 18.8044 | 1.571
714751100.3 | 18.7472 | 1.6858 | 18.8313 | 1.6556 | 18.78925 | 1.6707
743699674.3 | 18.7312 | 1.7829 | 18.8061 | 1.7596 | 18.76865 | 1.77125
773820712.3 | 18.6813 | 1.8844 | 18.7699 | 1.889 | 18.7256 | 1.8867
805161701.0 | 18.6441 | 1.9891 | 18.7389 | 2.0253 | 18.6915 | 2.0072
837772050.3 | 18.5907 | 2.0792 | 18.6864 | 2.1261 | 18.63855 | 2.10265
871703171.5 | 18.5381 | 2.1729 | 18.6254 | 2.2079 | 18.58175 | 2.1904
907008557.9 | 18.4935 | 2.251 | 18.575 | 2.2823 | 18.53425 | 2.26665
943743869.4 | 18.4501 | 2.3201 | 18.5076 | 2.3304 | 18.47885 | 2.32525
981967020.4 | 18.3981 | 2.3815 | 18.4563 | 2.3803 | 18.4272 | 2.3809
1021738270.8 | 18.3549 | 2.4651 | 18.4002 | 2.4029 | 18.37755 | 2.434
1063120321.0 | 18.3136 | 2.5138 | 18.3476 | 2.4718 | 18.3306 | 2.4928
1106178411.1 | 18.2828 | 2.6084 | 18.301 | 2.5434 | 18.2919 | 2.5759
1150980423.4 | 18.2199 | 2.708 | 18.2454 | 2.646 | 18.23265 | 2.677
1197596989.6 | 18.1691 | 2.8321 | 18.2134 | 2.7999 | 18.19125 | 2.816
1246101602.0 | 18.0991 | 2.9779 | 18.1514 | 2.9884 | 18.12525 | 2.98315
1296570729.5 | 18.0359 | 3.1244 | 18.0977 | 3.155 | 18.0668 | 3.1397
1349083938.2 | 17.9727 | 3.2599 | 18.0376 | 3.3166 | 18.00515 | 3.28825
1403724016.7 | 17.9185 | 3.3913 | 17.9773 | 3.4245 | 17.9479 | 3.4079
1460577106.6 | 17.8623 | 3.4904 | 17.9126 | 3.5025 | 17.88745 | 3.49645
1519732838.5 | 17.7841 | 3.5658 | 17.8157 | 3.554 | 17.7999 | 3.5599
1581284473.0 | 17.7102 | 3.6632 | 17.7316 | 3.6143 | 17.7209 | 3.63875
1645329048.2 | 17.607 | 3.7709 | 17.6348 | 3.7203 | 17.6209 | 3.7456
1711967532.1 | 17.5057 | 3.9072 | 17.537 | 3.8755 | 17.52135 | 3.89135
1781304982.2 | 17.3967 | 4.0831 | 17.4631 | 4.0632 | 17.4299 | 4.07315
1853450711.1 | 17.3149 | 4.2577 | 17.3959 | 4.2907 | 17.3554 | 4.2742
1928518458.5 | 17.2231 | 4.4186 | 17.2994 | 4.437 | 17.26125 | 4.4278
2006626570.9 | 17.1317 | 4.5158 | 17.1902 | 4.5322 | 17.16095 | 4.524
2087898188.0 | 17.0298 | 4.6121 | 17.0661 | 4.605 | 17.04795 | 4.60855
2172461436.9 | 16.8755 | 4.751 | 16.9179 | 4.7384 | 16.8967 | 4.7447
2260449634.0 | 16.7091 | 4.9273 | 16.7563 | 4.9209 | 16.7327 | 4.9241
2352001495.1 | 16.5648 | 5.1022 | 16.6179 | 5.1104 | 16.59135 | 5.1063
2447261354.5 | 16.4663 | 5.2378 | 16.5235 | 5.2558 | 16.4949 | 5.2468
2546379392.1 | 16.3303 | 5.3641 | 16.3838 | 5.3962 | 16.35705 | 5.38015
2649511870.3 | 16.1462 | 5.4813 | 16.2013 | 5.5176 | 16.17375 | 5.49945
2756821380.4 | 15.9752 | 5.63 | 16.0133 | 5.6546 | 15.99425 | 5.6423
2868477099.0 | 15.8316 | 5.8151 | 15.8455 | 5.83 | 15.83855 | 5.82255
2984655054.5 | 15.6511 | 5.9758 | 15.6503 | 6.008 | 15.6507 | 5.9919
3105538404.9 | 15.4171 | 6.1165 | 15.4306 | 6.1461 | 15.42385 | 6.1313
3231317726.2 | 15.199 | 6.2471 | 15.2259 | 6.2347 | 15.21245 | 6.2409
3362191313.2 | 15.0002 | 6.3762 | 15.0196 | 6.3586 | 15.0099 | 6.3674
3498365491.8 | 14.76 | 6.5243 | 14.7832 | 6.5292 | 14.7716 | 6.52675
3640054944.6 | 14.4786 | 6.6541 | 14.5086 | 6.6671 | 14.4936 | 6.6606
3787483049.1 | 14.3025 | 6.7038 | 14.3439 | 6.6785 | 14.3232 | 6.69115
3940882230.0 | 14.0559 | 6.8251 | 14.0967 | 6.8205 | 14.0763 | 6.8228
4100494325.4 | 13.7492 | 6.9767 | 13.7878 | 6.9892 | 13.7685 | 6.98295
4266570968.5 | 13.5235 | 7.0602 | 13.5627 | 7.0381 | 13.5431 | 7.04915
4439373983.9 | 13.2225 | 7.1073 | 13.2905 | 7.099 | 13.2565 | 7.10315
4619175800.5 | 12.9047 | 7.1973 | 12.96 | 7.2177 | 12.93235 | 7.2075
4806259881.1 | 12.6973 | 7.2179 | 12.7328 | 7.2328 | 12.71505 | 7.22535
5000921169.2 | 12.3921 | 7.2838 | 12.4492 | 7.3015 | 12.42065 | 7.29265
5203466553.8 | 12.0791 | 7.3736 | 12.1162 | 7.3973 | 12.09765 | 7.38545
5414215353.6 | 11.7508 | 7.3565 | 11.8197 | 7.3897 | 11.78525 | 7.3731
5633499820.2 | 11.496 | 7.3156 | 11.5263 | 7.3491 | 11.51115 | 7.33235
5861665661.9 | 11.197 | 7.3885 | 11.2384 | 7.4306 | 11.2177 | 7.40955
6099072588.7 | 10.875 | 7.3264 | 10.9167 | 7.3597 | 10.89585 | 7.34305
6346094879.5 | 10.6132 | 7.3124 | 10.6359 | 7.3558 | 10.62455 | 7.3341
6603121972.0 | 10.3136 | 7.2819 | 10.3609 | 7.3172 | 10.33725 | 7.29955
6870559076.9 | 9.9829 | 7.1664 | 10.0006 | 7.2248 | 9.99175 | 7.1956
7148827816.5 | 9.8548 | 7.0963 | 9.8797 | 7.1291 | 9.86725 | 7.1127
7438366889.5 | 9.5142 | 7.1396 | 9.5364 | 7.1605 | 9.5253 | 7.15005
7739632762.7 | 9.2195 | 6.8638 | 9.2432 | 6.9081 | 9.23135 | 6.88595
8053100390.2 | 9.1576 | 6.9003 | 9.1515 | 6.9427 | 9.15455 | 6.9215
8379263963.0 | 8.808 | 6.9092 | 8.8165 | 6.9286 | 8.81225 | 6.9189
8718637687.3 | 8.5975 | 6.6694 | 8.6016 | 6.7019 | 8.59955 | 6.68565
9071756595.6 | 8.3601 | 6.7326 | 8.366 | 6.7411 | 8.36305 | 6.73685
9439177390.0 | 8.0707 | 6.5816 | 8.0948 | 6.6057 | 8.08275 | 6.59365
9821479320.0 | 7.9222 | 6.4995 | 7.962 | 6.512 | 7.9421 | 6.50575
10219265095.6 | 7.6641 | 6.3885 | 7.6631 | 6.3746 | 7.6636 | 6.38155
10633161837.7 | 7.4001 | 6.2943 | 7.4184 | 6.3124 | 7.40925 | 6.30335
11063822066.3 | 7.2832 | 6.1255 | 7.3059 | 6.1465 | 7.29455 | 6.136
11511924729.7 | 7.0509 | 6.0559 | 7.0767 | 6.0855 | 7.0638 | 6.0707
11978176274.8 | 6.8617 | 5.84 | 6.8595 | 5.8513 | 6.8606 | 5.84565
12463311760.5 | 6.6071 | 5.7115 | 6.6148 | 5.7075 | 6.61095 | 5.7095
12968096017.0 | 6.5372 | 5.4513 | 6.5677 | 5.3953 | 6.55245 | 5.4233
13493324851.1 | 6.4843 | 5.3097 | 6.5865 | 5.2988 | 6.5354 | 5.30425
14039826301.4 | 6.418 | 5.3206 | 6.5203 | 5.3853 | 6.46915 | 5.35295
14608461943.0 | 6.1666 | 5.3057 | 6.2158 | 5.3751 | 6.1912 | 5.3404
15200128246.6 | 6.0322 | 5.1207 | 6.0175 | 5.1584 | 6.02485 | 5.13955
15815757991.1 | 5.8597 | 4.9689 | 5.8537 | 4.9961 | 5.8567 | 4.9825
16456321734.7 | 5.7522 | 4.891 | 5.7651 | 4.9021 | 5.75865 | 4.89655
17122829344.4 | 5.6302 | 4.7264 | 5.6271 | 4.7484 | 5.62865 | 4.7374
17816331588.8 | 5.4679 | 4.6372 | 5.4903 | 4.6495 | 5.4791 | 4.64335
18537921794.3 | 5.3777 | 4.4934 | 5.3843 | 4.5263 | 5.381 | 4.50985
19288737568.5 | 5.2633 | 4.3522 | 5.2777 | 4.3777 | 5.2705 | 4.36495
20069962594.3 | 5.1687 | 4.2249 | 5.165 | 4.2727 | 5.16685 | 4.2488
20882828495.4 | 5.0898 | 4.1283 | 5.0807 | 4.1596 | 5.08525 | 4.14395
21728616778.4 | 5.0423 | 4.0302 | 5.0144 | 4.0518 | 5.02835 | 4.041
22608660853.0 | 4.9291 | 3.8933 | 4.9331 | 3.9309 | 4.9311 | 3.9121
23524348134.0 | 4.8823 | 3.7738 | 4.8534 | 3.7907 | 4.86785 | 3.78225
24477122228.8 | 4.8085 | 3.6854 | 4.7811 | 3.7412 | 4.7948 | 3.7133
25468485213.4 | 4.7303 | 3.6323 | 4.7228 | 3.6213 | 4.72655 | 3.6268
26500000000 | 4.6424 | 3.5375 | 4.6797 | 3.5235 | 4.66105 | 3.5305

## 1M-LiPF6
frequency | e' | e'' | e' | e'' | e' | e'' | e'' corrected | mS/cm | mS/cm
500000000 | 14.5344 | 33.9931 | 14.809 | 34.3153 | 14.6717 | 34.1542 | 3.2286 | 8.6 | 7.7
520250807.6 | 14.4187 | 32.6404 | 14.6181 | 32.9694 | 14.5184 | 32.8049 | 3.083082
541321805.6 | 14.2958 | 31.416 | 14.5082 | 31.6919 | 14.402 | 31.55395 | 2.989056
563246213.0 | 14.1461 | 30.2695 | 14.3837 | 30.5355 | 14.2649 | 30.4025 | 2.949497
586058594.4 | 14.1079 | 29.1822 | 14.2208 | 29.3549 | 14.16435 | 29.26855 | 2.884157
609794914.0 | 14.0186 | 28.1825 | 14.113 | 28.349 | 14.0658 | 28.26575 | 2.908372
634492592.9 | 13.8578 | 27.2023 | 13.9603 | 27.4445 | 13.90905 | 27.3234 | 2.95306
660190567.8 | 13.7077 | 26.2632 | 13.8557 | 26.5636 | 13.7817 | 26.4134 | 2.991678
686929352.1 | 13.5057 | 25.4424 | 13.6261 | 25.7699 | 13.5659 | 25.60615 | 3.09612
714751100.3 | 13.3133 | 24.634 | 13.4362 | 24.9963 | 13.37475 | 24.81515 | 3.181325
743699674.3 | 13.1025 | 23.8591 | 13.2296 | 24.2482 | 13.16605 | 24.05365 | 3.261924
773820712.3 | 12.8512 | 23.0716 | 12.9762 | 23.5139 | 12.9137 | 23.29275 | 3.310344
805161701.0 | 12.5968 | 22.3273 | 12.7244 | 22.8073 | 12.6606 | 22.5673 | 3.36271
837772050.3 | 12.3758 | 21.5705 | 12.5072 | 22.0486 | 12.4415 | 21.80955 | 3.352501
871703171.5 | 12.1806 | 20.8327 | 12.3307 | 21.2711 | 12.25565 | 21.0519 | 3.313293
907008557.9 | 12.0434 | 20.1461 | 12.1928 | 20.5235 | 12.1181 | 20.3348 | 3.28667
943743869.4 | 11.9804 | 19.4546 | 12.103 | 19.7518 | 12.0417 | 19.6032 | 3.21867
981967020.4 | 11.9225 | 18.7926 | 12.0366 | 19.0279 | 11.97955 | 18.91025 | 3.163489
1021738270.8 | 11.8782 | 18.1932 | 12.0002 | 18.3122 | 11.9392 | 18.2527 | 3.118883
1063120321.0 | 11.836 | 17.5887 | 11.933 | 17.688 | 11.8845 | 17.63835 | 3.093618
1106178411.1 | 11.7898 | 17.0575 | 11.849 | 17.1222 | 11.8194 | 17.08985 | 3.111273
1150980423.4 | 11.6589 | 16.5333 | 11.7241 | 16.6109 | 11.6915 | 16.5721 | 3.13764
1197596989.6 | 11.4956 | 16.0566 | 11.5717 | 16.2033 | 11.53365 | 16.12995 | 3.218428
1246101602.0 | 11.2891 | 15.589 | 11.3539 | 15.8082 | 11.3215 | 15.6986 | 3.28966
1296570729.5 | 11.0992 | 15.1499 | 11.1706 | 15.4272 | 11.1349 | 15.28855 | 3.362629
1349083938.2 | 10.9333 | 14.7339 | 10.9963 | 15.04 | 10.9648 | 14.88695 | 3.425247
1403724016.7 | 10.8383 | 14.338 | 10.9164 | 14.6056 | 10.87735 | 14.4718 | 3.456244
1460577106.6 | 10.7853 | 13.9429 | 10.8618 | 14.1419 | 10.82355 | 14.0424 | 3.455626
1519732838.5 | 10.7469 | 13.5136 | 10.8091 | 13.6319 | 10.778 | 13.57275 | 3.398067
1581284473.0 | 10.692 | 13.128 | 10.7547 | 13.1768 | 10.72335 | 13.1524 | 3.373767
1645329048.2 | 10.5681 | 12.7268 | 10.6393 | 12.7874 | 10.6037 | 12.7571 | 3.359101
1711967532.1 | 10.3995 | 12.3521 | 10.4786 | 12.4662 | 10.43905 | 12.40915 | 3.376969
1781304982.2 | 10.2041 | 12.0442 | 10.2941 | 12.2375 | 10.2491 | 12.14085 | 3.460248
1853450711.1 | 10.0618 | 11.7938 | 10.1135 | 12.0178 | 10.08765 | 11.9058 | 3.563091
1928518458.5 | 9.9561 | 11.5247 | 10.016 | 11.7225 | 9.98605 | 11.6236 | 3.605632
2006626570.9 | 9.9197 | 11.2232 | 9.9565 | 11.3745 | 9.9381 | 11.29885 | 3.592982
2087898188.0 | 9.8522 | 10.9009 | 9.8786 | 10.9916 | 9.8654 | 10.94625 | 3.540333
2172461436.9 | 9.6885 | 10.5665 | 9.7411 | 10.6508 | 9.7148 | 10.60865 | 3.491009
2260449634.0 | 9.507 | 10.2894 | 9.5633 | 10.4004 | 9.53515 | 10.3449 | 3.504314
2352001495.1 | 9.3796 | 10.0791 | 9.4199 | 10.218 | 9.39975 | 10.14855 | 3.574234
2447261354.5 | 9.3228 | 9.8955 | 9.347 | 10.0416 | 9.3349 | 9.96855 | 3.65014
2546379392.1 | 9.2354 | 9.6517 | 9.2492 | 9.7803 | 9.2423 | 9.716 | 3.643535
2649511870.3 | 9.0927 | 9.3533 | 9.1193 | 9.4608 | 9.106 | 9.40705 | 3.570956
2756821380.4 | 8.9511 | 9.1204 | 8.9848 | 9.2068 | 8.96795 | 9.1636 | 3.554677
2868477099.0 | 8.8341 | 8.9796 | 8.8529 | 9.0524 | 8.8435 | 9.016 | 3.625404
2984655054.5 | 8.724 | 8.7901 | 8.7224 | 8.8896 | 8.7232 | 8.83985 | 3.659084
3105538404.9 | 8.5696 | 8.5288 | 8.5935 | 8.637 | 8.58155 | 8.5829 | 3.603796
3231317726.2 | 8.4412 | 8.3071 | 8.4926 | 8.3688 | 8.4669 | 8.33795 | 3.552658
3362191313.2 | 8.3514 | 8.1476 | 8.387 | 8.1961 | 8.3692 | 8.17185 | 3.572826
3498365491.8 | 8.2168 | 7.9558 | 8.2436 | 8.052 | 8.2302 | 8.0039 | 3.583893
3640054944.6 | 8.0669 | 7.7336 | 8.1005 | 7.8401 | 8.0837 | 7.78685 | 3.538892
3787483049.1 | 8.0242 | 7.5806 | 8.0745 | 7.6252 | 8.04935 | 7.6029 | 3.520294
3940882230.0 | 7.9019 | 7.4037 | 7.9344 | 7.4778 | 7.91815 | 7.44075 | 3.51706
4100494325.4 | 7.7233 | 7.223 | 7.7539 | 7.3368 | 7.7386 | 7.2799 | 3.50894
4266570968.5 | 7.6615 | 7.089 | 7.6974 | 7.1416 | 7.67945 | 7.1153 | 3.491125
4439373983.9 | 7.5474 | 6.876 | 7.5864 | 6.9443 | 7.5669 | 6.91015 | 3.427046
4619175800.5 | 7.3951 | 6.7287 | 7.4234 | 6.8265 | 7.40925 | 6.7776 | 3.430076
4806259881.1 | 7.3598 | 6.5861 | 7.376 | 6.6458 | 7.3679 | 6.61595 | 3.398729
5000921169.2 | 7.2136 | 6.4061 | 7.2446 | 6.4795 | 7.2291 | 6.4428 | 3.35081
5203466553.8 | 7.0977 | 6.3037 | 7.1074 | 6.382 | 7.10255 | 6.34285 | 3.371216
5414215353.6 | 6.9959 | 6.1022 | 7.0266 | 6.1717 | 7.01125 | 6.13695 | 3.280987
5633499820.2 | 6.9036 | 5.9579 | 6.9152 | 6.0267 | 6.9094 | 5.9923 | 3.247505
5861665661.9 | 6.7943 | 5.8317 | 6.8091 | 5.9138 | 6.8017 | 5.87275 | 3.234797
6099072588.7 | 6.6863 | 5.6791 | 6.7066 | 5.7329 | 6.69645 | 5.706 | 3.170729
6346094879.5 | 6.5956 | 5.533 | 6.6079 | 5.6168 | 6.60175 | 5.5749 | 3.138315
6603121972.0 | 6.5063 | 5.4125 | 6.5291 | 5.4637 | 6.5177 | 5.4381 | 3.096359
6870559076.9 | 6.3784 | 5.2271 | 6.3877 | 5.3161 | 6.38305 | 5.2716 | 3.021012
7148827816.5 | 6.3804 | 5.1077 | 6.3933 | 5.1575 | 6.38685 | 5.1326 | 2.969616
7438366889.5 | 6.2426 | 5.0272 | 6.2519 | 5.0938 | 6.24725 | 5.0605 | 2.98171
7739632762.7 | 6.1521 | 4.7695 | 6.1669 | 4.8332 | 6.1595 | 4.80135 | 2.803477
8053100390.2 | 6.1917 | 4.746 | 6.1875 | 4.8144 | 6.1896 | 4.7802 | 2.860095
8379263963.0 | 6.0284 | 4.6611 | 6.0284 | 4.7219 | 6.0284 | 4.6915 | 2.846135
8718637687.3 | 5.9996 | 4.4533 | 6.0001 | 4.5066 | 5.99985 | 4.47995 | 2.706416
9071756595.6 | 5.9102 | 4.4428 | 5.9053 | 4.5077 | 5.90775 | 4.47525 | 2.770751
9439177390.0 | 5.8013 | 4.2982 | 5.801 | 4.3554 | 5.80115 | 4.3268 | 2.688649
9821479320.0 | 5.7835 | 4.218 | 5.8058 | 4.2531 | 5.79465 | 4.23555 | 2.661164
10219265095.6 | 5.6867 | 4.1112 | 5.6809 | 4.1549 | 5.6838 | 4.13305 | 2.619947
10633161837.7 | 5.5734 | 4.018 | 5.5538 | 4.0916 | 5.5636 | 4.0548 | 2.600595
11063822066.3 | 5.5564 | 3.8881 | 5.553 | 3.9317 | 5.5547 | 3.9099 | 2.5123
11511924729.7 | 5.4728 | 3.8134 | 5.4882 | 3.8529 | 5.4805 | 3.83315 | 2.489952
11978176274.8 | 5.4227 | 3.662 | 5.4235 | 3.7061 | 5.4231 | 3.68405 | 2.393136
12463311760.5 | 5.3158 | 3.5867 | 5.2724 | 3.6481 | 5.2941 | 3.6174 | 2.376735
12968096017.0 | 5.3183 | 3.429 | 5.2022 | 3.441 | 5.26025 | 3.435 | 2.242628
13493324851.1 | 5.3193 | 3.3389 | 5.2042 | 3.2479 | 5.26175 | 3.2934 | 2.147441
14039826301.4 | 5.3066 | 3.3067 | 5.3374 | 3.1848 | 5.322 | 3.24575 | 2.144397
14608461943.0 | 5.1802 | 3.2848 | 5.2701 | 3.2563 | 5.22515 | 3.27055 | 2.212068
15200128246.6 | 5.1437 | 3.1917 | 5.1627 | 3.1905 | 5.1532 | 3.1911 | 2.173819
15815757991.1 | 5.0866 | 3.0741 | 5.0809 | 3.1007 | 5.08375 | 3.0874 | 2.109717
16456321734.7 | 5.0305 | 3.0306 | 5.0403 | 3.0527 | 5.0354 | 3.04165 | 2.102023
17122829344.4 | 4.9868 | 2.9277 | 4.9893 | 2.9587 | 4.98805 | 2.9432 | 2.040148
17816331588.8 | 4.9165 | 2.8881 | 4.9305 | 2.9093 | 4.9235 | 2.8987 | 2.0308
18537921794.3 | 4.883 | 2.7937 | 4.8818 | 2.8285 | 4.8824 | 2.8111 | 1.976983
19288737568.5 | 4.8174 | 2.7015 | 4.8268 | 2.7355 | 4.8221 | 2.7185 | 1.916851
20069962594.3 | 4.7867 | 2.6409 | 4.7766 | 2.6816 | 4.78165 | 2.66125 | 1.890805
20882828495.4 | 4.7358 | 2.5801 | 4.7335 | 2.6139 | 4.73465 | 2.597 | 1.856545
21728616778.4 | 4.7503 | 2.5435 | 4.7265 | 2.5605 | 4.7384 | 2.552 | 1.840367
22608660853.0 | 4.6723 | 2.4431 | 4.6755 | 2.4774 | 4.6739 | 2.46025 | 1.776317
23524348134.0 | 4.6682 | 2.366 | 4.6498 | 2.3946 | 4.659 | 2.3803 | 1.72299
24477122228.8 | 4.6337 | 2.3404 | 4.6059 | 2.378 | 4.6198 | 2.3592 | 1.727475
25468485213.4 | 4.5922 | 2.3278 | 4.5794 | 2.317 | 4.5858 | 2.3224 | 1.715265
26500000000 | 4.5524 | 2.2643 | 4.5594 | 2.2639 | 4.5559 | 2.2641 | 1.680598

## Sheet2
| Two Debye Relaxations | Three Debye Relaxations
total dielectric constant | εs = 18.9 | εs = 17.7
| ε1 (EC) = 13.9 / f = 5.5 GHz | ε1 (EC) = 4.9 / f = 4.0 GHz
| ε2 (EMC) = 1.55 / f = 22.7 GHz | ε2 (EMC) = 1.55 / f = 22.7 GHz
| εinf = 3.45 | ε3 (LiPF6) = 7.5 / f = 0.6 GHz
εinf = 3.75